## Sheet1
filename | LCD | PLD | LFPD | cm3_g | ASA_m2_cm3 | ASA_m2_g | NASA_m2_cm3 | NASA_m2_g | AV_VF | AV_cm3_g | NAV_cm3_g | All_Metals | Has_OMS | Open_Metal_Sites | Extension | FSR_overlap | from_CSD | public | DISORDER | CSD_overlap_inCoRE | CSD_of_WoS_inCoRE | CSD_overlap_inCCDC | date_CSD | DOI_public | Note | Matched_CSD_of_CoRE | Possible_List_CSD_of_CoRE | Unnamed: 28 | Unnamed: 29 | Unnamed: 30 | Unnamed: 31 | Unnamed: 32 | Unnamed: 33 | Unnamed: 34 | Unnamed: 35 | Unnamed: 36 | Unnamed: 37 | Unnamed: 38 | Unnamed: 39 | Unnamed: 40 | Unnamed: 41 | Henry_furfural | Henry_ethanol | Henry_Tip5p | Heat_furfural | Heat_ethanol | Heat_Tip5p | Hr_fur/tip5 | Hr_eth/tip5 | P1e+07_Con0_mg/g | ADS_score | P1e+07_Con1_mg/g | P1e+07_S_mg/g | S_score | TOTAL_score
IGAGUU_clean | 16.24786 | 12.96845 | 16.24786 | 0.632439 | 2294.44 | 3627.92 | 0 | 0 | 0.7656 | 1.21055 | 0 | Cu,Cr | Yes | Cr | clean | Y | Y | Y |  | N | [21 empty] | 5.9973e+20 | 15488900000000 | 10262300000000 | -184.6902 | -138.1784 | -135.7288 | 58440213.2 | 1.509301 | 625.7406 | 90 | 48.18006 | 7.714512 | 90 | 180
IYUQID_clean | 15.09176 | 9.842 | 15.04915 | 0.561619 | 1319.58 | 2349.59 | 286.013 | 509.264 | 0.7206 | 1.28308 | 0 | Na | Yes | Na | clean | Y | Y | Y |  | N | [21 empty] | 1.4049e+22 | 204677000000000 | 10098800000000 | -188.4816 | -140.4342 | -134.6972 | 1391194993.5 | 20.26746 | 666.0932 | 91 | 65.82621 | 7.465059 | 88 | 179
DOMCUE_clean | 18.25013 | 13.54682 | 18.2492 | 0.68587 | 1384.82 | 2019.07 | 0 | 0 | 0.7758 | 1.13112 | 0 | Tb | Yes | Tb | clean | Y | Y | Y |  | N | [21 empty] | 1.7264e+59 | 4.1514e+42 | 4.9665e+43 | -400.9768 | -301.7847 | -310.1834 | 3476150206382760 | 0.08358703 | 290.8233 | 86 | 43.92686 | 7.041141 | 87 | 173
ELEREU_clean | 15.53932 | 10.30838 | 15.53932 | 0.773652 | 1743.51 | 2253.61 | 0 | 0 | 0.7078 | 0.914882 | 0 | Cu | Yes | Cu | clean | Y | Y | Y |  | N | [21 empty] | 91.375 | 0.0266014 | 2.76932e-06 | -71.1369 | -43.68242 | -12.2068 | 32995464.6 | 9605.752 | 221.9678 | 83 | 17.59222 | 7.68561 | 89 | 172
DOMDAL_clean | 18.43381 | 14.45488 | 18.43381 | 0.66329 | 1341.32 | 2022.22 | 0 | 0 | 0.7914 | 1.19314 | 0 | Tb | No |  | clean | Y | Y | Y |  | N | [21 empty] | 5.0731e+60 | 2.2609e+41 | 5.2618e+42 | -407.6622 | -301.1108 | -306.6767 | 9.6414e+17 | 0.04296854 | 274.4275 | 84 | 45.51051 | 6.94778 | 86 | 170
YENLUA_ion_b | 21.49217 | 18.9061 | 21.49217 | 0.794834 | 1364.82 | 1717.11 | 0.605784 | 0.762152 | 0.7146 | 0.899055 | 0 | Cu,Na,Mn | Yes | Cu,Na | ion_b | N | Y | Y |  | N | [21 empty] | 2.5037e+24 | 44111300000000000 | 20888200000000000 | -203.133 | -151.8161 | -156.251 | 119860974.1 | 2.111781 | 281.6478 | 85 | 50.04935 | 6.878753 | 85 | 170
DAPXID_ion_b | 14.13138 | 12.09179 | 14.13138 | 0.764894 | 1790.29 | 2340.57 | 0.0191816 | 0.0250774 | 0.7044 | 0.920911 | 0 | Cu,Na,Mn | Yes | Cu,Na | ion_b | Y | Y | Y |  | N | [21 empty] | 6.1024e+41 | 1.2818e+23 | 1.4177e+24 | -296.6713 | -191.2959 | -197.6154 | 4.3044e+17 | 0.09041758 | 437.3145 | 88 | 184.6377 | 6.014778 | 81 | 169
LACZEX_clean | 9.30565 | 6.85906 | 9.27959 | 0.706361 | 2166.56 | 3067.21 | 0 | 0 | 0.6788 | 0.960982 | 0 | Na,Co | Yes | Co | clean | Y | Y | Y |  | N | [21 empty] | 2.1952e+17 | 163400000000 | 109602000 | -166.5697 | -119.746 | -107.6113 | 2002928778.7 | 1490.849 | 494.7342 | 89 | 303.5874 | 5.641978 | 78 | 167
NOFQAB_clean | 21.07333 | 4.609 | 21.07333 | 0.947534 | 1218.66 | 1286.14 | 157.272 | 165.98 | 0.655 | 0.691268 | 0 | Zn | No |  | clean | Y | Y | Y |  | N | [21 empty] | 3.3116e+53 | 9.133e+33 | 5.011e+34 | -363.3932 | -256.8429 | -253.4222 | 6.6087e+18 | 0.1822606 | 144.912 | 75 | 1.389774566 | 9.797116 | 91 | 166
RIRDED_clean | 8.69638 | 4.93276 | 7.75095 | 1.22642 | 1303.46 | 1062.82 | 0 | 0 | 0.5456 | 0.444872 | 0 | Co | Yes | Co | clean | Y | Y | Y |  | N | [21 empty] | 2.4675e+32 | 2.2146e+27 | 1.4841e+23 | -254.0686 | -219.6878 | -197.4389 | 1662628277.3 | 14922.21 | 153.104 | 76 | 28.29607 | 6.839541 | 84 | 160
NAHDIM_clean | 9.95042 | 3.2912 | 9.94964 | 0.879702 | 0 | 0 | 1238.92 | 1408.34 | 0.5938 | 0.675001 | 0 | Zn | Yes | Zn | clean | Y | Y | Y |  | N | [21 empty] | 63.545 | 0.0306247 | 1.94448e-06 | -78.75842 | -49.71492 | -13.08228 | 32679688.1 | 15749.56 | 191.8501 | 81 | 112.1746 | 5.690118 | 79 | 160
GUMDEZ_clean | 5.27869 | 4.82624 | 5.26972 | 1.35338 | 1171.24 | 865.416 | 0 | 0 | 0.5066 | 0.374323 | 0 | Zn | No |  | clean | Y | Y | Y |  | N | [21 empty] | 91.6177 | 0.0719226 | 3.12435e-06 | -71.76141 | -45.17634 | -14.11206 | 29323763.3 | 23020.02 | 159.0487 | 77 | 39.24291 | 6.550945 | 82 | 159
OLANAS_clean | 8.02314 | 6.05017 | 8.02314 | 1.20795 | 1391.88 | 1152.26 | 0 | 0 | 0.562 | 0.46525 | 0 | Na,Zn,Co | Yes | Na,Zn | clean | Y | Y | Y |  | N | [21 empty] | 16239100000000000 | 7007820000 | 242020000 | -158.0977 | -122.0231 | -113.6084 | 67098173.7 | 28.95554 | 192.582 | 82 | 126.2146 | 5.576407 | 76 | 158
ENAFOP_ion_b | 11.60166 | 8.24635 | 11.58519 | 1.18111 | 1100.84 | 932.042 | 0 | 0 | 0.5386 | 0.456012 | 0 | Gd,Na | Yes | Na | ion_b | Y | Y | Y |  | N | [21 empty] | 9.9738e+27 | 770589000000000 | 4371660000000000 | -223.4097 | -148.3878 | -152.133 | 2281469739183.7 | 0.1762692 | 191.3136 | 80 | 122.4198 | 5.600237 | 77 | 157
SAJSAA_clean | 6.806 | 6.26285 | 6.79743 | 1.09035 | 1505.97 | 1381.18 | 0 | 0 | 0.546 | 0.500758 | 0 | Na,Fe | Yes | Na | clean | N | Y | Y |  | N | [21 empty] | 35148100000000000 | 704089000 | 85168100 | -161.7948 | -114.3834 | -106.9201 | 412690901.9 | 8.267051 | 172.9828 | 78 | 257.112 | 4.762338 | 75 | 153
HEFFAB_charged | 9.07189 | 5.62921 | 9.07189 | 1.09841 | 1235.65 | 1124.95 | 94.6696 | 86.1878 | 0.5808 | 0.528764 | 0 | Cd,Mn | Yes | Cd | charged | Y | Y | Y |  | N | [21 empty] | 1295450000000 | 269673000 | 44247.2 | -135.9185 | -121.1131 | -87.92774 | 29277558.8 | 6094.691 | 124.1631 | 68 | 25.78802 | 6.722965 | 83 | 151
QATLEE_clean | 5.57595 | 4.31452 | 5.57595 | 1.46536 | 813.962 | 555.469 | 0 | 0 | 0.467 | 0.318693 | 0 | Zn | Yes | Zn | clean | Y | Y | Y |  | N | [21 empty] | 44.1957 | 0.0350298 | 1.79591e-06 | -69.79657 | -44.05834 | -13.70868 | 24609084.0 | 19505.32 | 108.1736 | 65 | 51.82844 | 5.888648 | 80 | 145
NOGDAP_clean | 6.90613 | 3.48821 | 6.90608 | 1.43733 | 1400.84 | 974.616 | 0 | 0 | 0.5538 | 0.385299 | 0 | Al | No |  | clean | Y | Y | Y |  | N | [21 empty] | 104.494 | 0.0852424 | 4.5967e-06 | -67.37713 | -43.80045 | -14.62542 | 22732395.0 | 18544.26 | 131.2984 | 72 | 220.637 | 4.640727 | 73 | 145
CODGAE_clean | 6.89729 | 3.09833 | 6.89729 | 1.45089 | 0 | 0 | 1358.22 | 936.134 | 0.558 | 0.384592 | 0 | Al | No |  | clean | Y | Y | Y |  | N | [21 empty] | 130.887 | 0.130717 | 4.73053e-06 | -67.51688 | -45.07286 | -14.71195 | 27668569.9 | 27632.63 | 131.2984 | 71 | 231.9181 | 4.591355 | 72 | 143
PEQRUZ_clean | 5.68699 | 4.77458 | 5.65626 | 1.19715 | 1015.07 | 847.906 | 0 | 0 | 0.4752 | 0.396942 | 0 | Na,Co | Yes | Na | clean | N | Y | Y |  | N | [21 empty] | 2.576e+17 | 10885500000000 | 4186210000 | -172.7808 | -134.2548 | -119.3986 | 61536330.0 | 2600.323 | 135.1215 | 73 | 332.3603 | 4.264193 | 67 | 140
PANRUS01_clean | 6.92222 | 3.22016 | 6.92222 | 1.49083 | 0 | 0 | 1352.99 | 907.541 | 0.5502 | 0.369057 | 0 | Al | No |  | clean | Y | Y | Y |  | N | [21 empty] | 262.663 | 0.12646 | 4.97258e-06 | -69.59274 | -44.84263 | -14.98032 | 52822277.4 | 25431.47 | 131.2984 | 70 | 262.6232 | 4.46836 | 69 | 139
HITXUE_clean | 7.01987 | 3.4579 | 7.00671 | 1.45948 | 1435.62 | 983.658 | 0 | 0 | 0.5396 | 0.369722 | 0 | Al | No |  | clean | Y | Y | Y |  | N | [21 empty] | 198.974 | 0.0722706 | 4.75917e-06 | -67.81707 | -43.04673 | -14.78425 | 41808550.7 | 15185.55 | 123.0562 | 67 | 244.69 | 4.474189 | 70 | 137
XAJZOY_clean | 6.5047 | 2.98776 | 6.50361 | 1.70727 | 0 | 0 | 1133.97 | 664.199 | 0.49 | 0.287007 | 0 | Al | No |  | clean | N | Y | Y |  | N | [21 empty] | 1490.03 | 0.579812 | 5.11335e-06 | -75.00174 | -50.03135 | -15.76393 | 291399962.8 | 113391.8 | 83.644 | 58 | 203.7278 | 4.273886 | 68 | 126
LOFZUB_clean | 8.36948 | 3.5655 | 8.36948 | 1.45872 | 1389.79 | 952.749 | 0 | 0 | 0.549 | 0.376358 | 0 | Al | No |  | clean | Y | Y | Y |  | N | [21 empty] | 166.66 | 0.0856482 | 4.58589e-06 | -73.11317 | -45.55584 | -14.87218 | 36341909.6 | 18676.46 | 94.05891 | 64 | 281.5168 | 4.071012 | 57 | 121
KIYMIQ_clean | 7.09051 | 6.95471 | 7.08404 | 1.0379 | 1177.89 | 1134.87 | 0 | 0 | 0.482 | 0.464398 | 0 | Na | Yes | Na | clean | Y | Y | Y |  | N | [21 empty] | 3.2922e+38 | 3.9205e+21 | 1.1946e+22 | -289.2589 | -192.0288 | -191.087 | 27559350410179100 | 0.328181 | 128.2176 | 69 | 462.7732 | 3.887281 | 52 | 121
EBUQIB_clean | 6.03622 | 4.38011 | 5.42071 | 1.1026 | 1157.92 | 1050.17 | 0 | 0 | 0.4992 | 0.452746 | 0 | Na,Zn | Yes | Zn | clean | Y | Y | Y |  | N | [21 empty] | 936725000 | 1407.14 | 2.46913 | -120.7812 | -83.63181 | -65.24061 | 379374516.5 | 569.893 | 81.35297 | 55 | 211.7475 | 4.208459 | 65 | 120
QAJJUH_clean | 5.38025 | 2.87226 | 4.98648 | 2.55792 | 0 | 0 | 839.543 | 328.213 | 0.4872 | 0.190467 | 0 | In | Yes | In | clean | Y | Y | Y |  | N | [21 empty] | 81.3577 | 0.113713 | 2.32706e-06 | -77.24061 | -49.26896 | -15.69797 | 34961582.4 | 48865.52 | 54.76421 | 45 | 84.57525 | 4.724386 | 74 | 119
CEKROB_clean | 5.35179 | 3.54558 | 5.35179 | 1.20403 | 773.46 | 642.39 | 0 | 0 | 0.4936 | 0.409955 | 0 | Mn,Fe | No |  | clean | Y | Y | Y |  | N | [21 empty] | 8.3254e+22 | 158455000000000 | 106352000000 | -200.9825 | -149.8123 | -126.6941 | 782818376711.3 | 1489.911 | 73.22725 | 53 | 189.1152 | 4.216152 | 66 | 119
IGUTEK_clean | 6.65766 | 3.11444 | 6.65761 | 1.49885 | 0 | 0 | 1310.11 | 874.081 | 0.5442 | 0.363079 | 0 | Si,Al | No |  | clean | Y | Y | Y |  | N | [21 empty] | 755.449 | 0.391046 | 6.34138e-06 | -72.50627 | -48.18028 | -15.66605 | 119130063.2 | 61665.76 | 176.4576 | 79 | 818.9429 | 3.641699 | 40 | 119
LOGBEO_clean | 8.32475 | 3.5444 | 8.32475 | 1.47637 | 1351.58 | 915.479 | 0 | 0 | 0.5444 | 0.368742 | 0 | Al | No |  | clean | Y | Y | Y |  | N | [21 empty] | 193.767 | 0.109389 | 4.6626e-06 | -73.85746 | -46.41412051 | -14.99242 | 41557714.6 | 23460.94 | 90.26767 | 62 | 288.4279 | 4.006769 | 56 | 118
GOMREG_clean | 5.38381 | 3.63961 | 5.38381 | 1.86675 | 886.646 | 474.968 | 0 | 0 | 0.4612 | 0.247061 | 0 | Mn,Al | No |  | clean | Y | Y | Y |  | N | [21 empty] | 196.549 | 0.111618 | 2.7121e-06 | -76.72511 | -48.2507 | -15.29132 | 72471147.8 | 41155.56 | 60.98885 | 46 | 110.775 | 4.563742 | 71 | 117
SIHLUQ_clean | 6.79694 | 3.06642 | 6.79694 | 1.50048 | 0 | 0 | 1308.6 | 872.123 | 0.5456 | 0.363617 | 0 | Al | No |  | clean | N | Y | Y |  | N | [21 empty] | 329.791 | 0.246092 | 5.43976e-06 | -70.2481 | -46.98175 | -15.25558242 | 60626020.3 | 45239.5 | 87.53229 | 60 | 295.4473 | 3.952977 | 55 | 115
QUBWIU_clean | 10.48256 | 4.17052 | 10.46235 | 1.23045 | 1614.41 | 1312.05 | 0 | 0 | 0.6222 | 0.505669 | 0 | Cu,Na,Sm | Yes | Cu,Na,Sm | clean | Y | Y | Y |  | N | [21 empty] | 1779230000000000 | 1226990000 | 50583800 | -154.6649 | -115.3401 | -105.1023 | 35173909.4 | 24.25658 | 116.0396 | 66 | 449.6029 | 3.817862 | 49 | 115
SAPJEZ_clean | 6.92299 | 3.26636 | 6.92274 | 1.48778 | 0 | 0 | 1369.63 | 920.584 | 0.5514 | 0.370619 | 0 | Al | No |  | clean | N | Y | Y |  | N | [21 empty] | 253.421 | 0.125376 | 5.00931e-06 | -69.39203 | -44.78681 | -14.99075 | 50590001.4 | 25028.6 | 87.53229 | 59 | 304.3903 | 3.923737 | 54 | 113
JILWOR_clean | 10.37997 | 3.63188 | 10.37997 | 1.43849 | 1318.22 | 916.388 | 0 | 0 | 0.5592 | 0.38874 | 0 | Al | No |  | clean | Y | Y | Y |  | N | [21 empty] | 159.003 | 0.0714778 | 4.11835e-06 | -75.44408 | -45.87273 | -14.80881 | 38608423.3 | 17355.93 | 82.06152 | 57 | 293.5845 | 3.895913 | 53 | 110
DOMFUI_clean | 8.13637 | 5.96872 | 8.13476 | 1.18044 | 720.043 | 609.981 | 519.992 | 440.508 | 0.5282 | 0.447462 | 0 | Na,Sm,Zn | Yes | Na,Zn | clean | Y | Y | Y |  | N | [21 empty] | 9.4021e+24 | 3062180000000000 | 31831400000000 | -212.0965 | -152.4926 | -139.2464 | 295370608895.6 | 96.19998 | 91.99852 | 63 | 365.4503 | 3.793491 | 46 | 109
MECLEL_clean | 6.5631 | 2.8574 | 6.52958 | 1.72824 | 0 | 0 | 1055.34 | 610.644 | 0.4884 | 0.2826 | 0 | Al | No |  | clean | Y | Y | Y |  | N | [21 empty] | 2184.95 | 0.387432 | 4.96943e-06 | -77.88377 | -48.53256 | -15.91969 | 439678192.5 | 77963.07 | 62.48185 | 47 | 178.4539 | 4.117048 | 60 | 107
ZUTBIB_clean | 5.89251 | 3.41929 | 5.89251 | 2.16043 | 1096.32 | 507.456 | 0 | 0 | 0.5212 | 0.241248 | 0 | Ga | No |  | clean | N | Y | Y |  | N | [21 empty] | 71.231 | 0.0424713 | 2.38321e-06 | -69.1558 | -44.06972 | -14.59438 | 29888679.6 | 17821.05 | 49.92754 | 41 | 133.6971 | 4.180481 | 64 | 105
DOMGET_clean | 8.23499 | 5.7551 | 8.23499 | 1.19438 | 753.876 | 631.188 | 519.762 | 435.174 | 0.5322 | 0.445589 | 0 | Dy,Na,Zn | Yes | Na,Zn | clean | Y | Y | Y |  | N | [21 empty] | 7.168e+24 | 289167000000000 | 7427290000000 | -210.6749 | -149.3513 | -139.9713 | 965085515713.0 | 38.93304 | 87.81822 | 61 | 352.9014 | 3.782191 | 44 | 105
JILWIL_clean | 8.24655 | 3.54646 | 8.24655 | 1.48902 | 1339.88 | 899.835 | 0 | 0 | 0.545 | 0.366011 | 0 | Al | No |  | clean | Y | Y | Y |  | N | [21 empty] | 249.036 | 0.122948 | 4.84596e-06 | -74.75641 | -46.84784 | -15.16947 | 51390436.6 | 25371.24 | 82.06152 | 56 | 322.4429 | 3.804148 | 48 | 104
JIYXUL_clean | 6.59669 | 5.39005 | 6.562 | 2.75496 | 1188.02 | 431.228 | 0 | 0 | 0.4754 | 0.172562 | 0 | Sb,Na,W,Fe | Yes | Sb,Na,W | clean | Y | Y | Y |  | N | [21 empty] | 2.162e+21 | 529099000000 | 34377500000000 | -192.7485 | -129.3208 | -140.9925 | 62891426.1 | 0.01539085 | 51.96006 | 43 | 151.4241 | 4.097224 | 59 | 102
VOHQEO_clean | 5.90589 | 3.32233 | 5.90589 | 2.18768 | 1040.5 | 475.616 | 0 | 0 | 0.5104 | 0.233306 | 0 | Ga | No |  | clean | N | Y | Y |  | N | [21 empty] | 79.9573 | 0.0449436 | 2.3103e-06 | -69.95745 | -44.27724 | -14.62054 | 34609055.1 | 19453.58 | 48.93791 | 39 | 134.6804 | 4.153556 | 62 | 101
CISXEJ_clean | 8.40281 | 5.25443 | 8.32688 | 0.998279 | 1037.93 | 1039.71 | 82.5858 | 82.7282 | 0.5322 | 0.533117 | 0 | Na,Pb | Yes | Na,Pb | clean | Y | Y | Y |  | N | [21 empty] | 1.1411e+17 | 479830000000 | 1162010000 | -166.9918 | -132.2201 | -116.805 | 98203974.1 | 412.931 | 79.36256 | 54 | 313.6317 | 3.798541 | 47 | 101
ORAQUU_clean | 8.39177 | 4.98086 | 8.38728 | 0.858283 | 1785.46 | 2080.27 | 0 | 0 | 0.5764 | 0.671573 | 0 | Zn | Yes | Zn | clean | N | Y | Y |  | N | [21 empty] | 164.503 | 0.092911 | 4.36358e-06 | -83.66597 | -52.63778 | -13.34808 | 37699091.1 | 21292.38 | 138.7175 | 74 | 1039.484 | 3.178572 | 24 | 98
WANBOE_clean | 8.09931 | 5.5083 | 8.077 | 3.37544 | 1357.32 | 402.116 | 0 | 0 | 0.5218 | 0.154587 | 0 | W,Na,Pr | Yes | Pr,Na,W | clean | N | Y | Y |  | N | [21 empty] | 6.1535e+21 | 1056610000000 | 374356000000 | -181.8363 | -139.8577 | -132.3098 | 16437562106.7 | 2.822474 | 42.15215 | 34 | 114.7957 | 4.163876 | 63 | 97
MIL53Al | [49 empty] | 302.748 | 87 | 153.7658 | 2.532148 | 10 | 97
PAQJUM_clean | 6.1772 | 2.70883 | 6.17711 | 1.68004 | 0 | 0 | 979.734 | 583.161 | 0.5026 | 0.299159 | 0 | Al | No |  | clean | Y | Y | Y |  | N | [21 empty] | 2930.13 | 0.933754 | 6.12199e-06 | -78.83302 | -52.25702 | -17.60167 | 478623780.8 | 152524.6 | 65.64921 | 51 | 267.4033 | 3.768989 | 43 | 94
OBUREL_clean | 8.37405 | 3.25275 | 8.3739 | 1.32291 | 0 | 0 | 1027.27 | 776.523 | 0.5 | 0.377954 | 0 | Cu | Yes | Cu | clean | Y | Y | Y |  | N | [21 empty] | 124.364 | 0.0502927 | 1.77467e-06 | -77.72876 | -47.75611 | -14.24177 | 70077253.8 | 28339.18 | 63.6693 | 49 | 261.6976 | 3.760143 | 42 | 91
AJIGIL_clean | 6.71352 | 5.54656 | 6.70452 | 1.08988 | 996.607 | 914.419 | 0 | 0 | 0.4838 | 0.443902 | 0 | Na,Co | Yes | Na | clean | Y | Y | Y |  | N | [21 empty] | 16480500000000000 | 91619500 | 287747000 | -157.3303 | -117.2196 | -113.6863 | 57274272.2 | 0.318403 | 70.8489 | 52 | 380.582 | 3.499598 | 36 | 88
QAJJOB01_clean | 5.38986 | 2.70044 | 5.35071 | 2.55901 | 0 | 0 | 869.841 | 339.913 | 0.4802 | 0.187651 | 0 | In | Yes | In | clean | Y | Y | Y |  | N | [21 empty] | 103.429 | 0.13117 | 2.39989e-06 | -77.72771 | -49.43753 | -15.7415 | 43097392.0 | 54656.67 | 34.22763 | 26 | 96.02561 | 4.134631 | 61 | 87
EDABOC_clean | 5.13779 | 3.12592 | 5.1315 | 1.69765 | 0 | 0 | 651.072 | 383.513 | 0.4246 | 0.25011 | 0 | Pr | No |  | clean | Y | Y | Y |  | N | [21 empty] | 39.607 | 0.0477373 | 1.79191e-06 | -76.38246 | -47.58859 | -14.96144 | 22103230.6 | 26640.46 | 36.12158 | 29 | 107.8139 | 4.073719 | 58 | 87
YIZGOF_clean | 8.30449 | 3.57994 | 8.30449 | 1.47966 | 1364.44 | 922.132 | 0 | 0 | 0.552 | 0.373059 | 0 | Al | No |  | clean | N | Y | Y |  | N | [21 empty] | 199.746 | 0.107914 | 4.75168e-06 | -73.99616 | -46.37637 | -15.06895 | 42036921.7 | 22710.7 | 65.64921 | 50 | 352.5217 | 3.499953 | 37 | 87
LUDLAZ_clean | 6.64156 | 4.20343 | 6.64156 | 1.63514 | 826.484 | 505.451 | 0 | 0 | 0.421 | 0.25747 | 0 | Cu | Yes | Cu | clean | Y | Y | Y |  | N | [21 empty] | 6092.26 | 1.87453 | 4.09068e-06 | -89.04778 | -55.83174 | -16.63856 | 1489302512.1 | 458244.1 | 38.74312 | 31 | 142.3502 | 3.869821 | 50 | 81
QUFGED_clean | 5.36015 | 3.38006 | 5.36015 | 1.61094 | 1011.12 | 627.662 | 9.15418 | 5.68251 | 0.5046 | 0.313234 | 0 | Mg,Al | Yes | Mg,Al | clean | Y | Y | Y |  | N | [21 empty] | 247.151 | 0.348287 | 5.26746e-06 | -80.36525 | -51.57721 | -16.36984 | 46920337.3 | 66120.48 | 49.37236 | 40 | 209.5599 | 3.728772 | 41 | 81
LOGBAK_clean | 8.33905 | 3.64261 | 8.33905 | 1.46617 | 1378.61 | 940.283 | 0 | 0 | 0.5464 | 0.372672 | 0 | Al | No |  | clean | Y | Y | Y |  | N | [21 empty] | 157.163 | 0.0947868 | 4.59927e-06 | -72.99957 | -46.00747 | -14.90307 | 34171292.4 | 20609.1 | 62.90344 | 48 | 352.3064 | 3.459137 | 32 | 80
BIQFOW_clean | 5.88357 | 2.82771 | 5.87564 | 2.2446 | 0 | 0 | 958.605 | 427.072 | 0.5038 | 0.22445 | 0 | Ga | Yes | Ga | clean | Y | Y | Y |  | N | [21 empty] | 103.328 | 0.0581682 | 2.22582e-06 | -72.05483 | -45.27505 | -14.84316 | 46422442.1 | 26133.38 | 35.10894 | 28 | 140.2618 | 3.787923 | 45 | 73
IKOKEA_clean | 6.08904 | 3.3904 | 6.07977 | 1.63594 | 1155.87 | 706.549 | 0 | 0 | 0.5166 | 0.315782 | 0 | Al | No |  | clean | Y | Y | Y |  | N | [21 empty] | 898.736 | 0.235603 | 4.91579e-06 | -74.25392 | -47.50776 | -15.58457 | 182826361.6 | 47927.8 | 46.8157 | 38 | 252.5399 | 3.495527 | 35 | 73
VAHSON_clean | 5.15227 | 4.26145 | 5.12644 | 2.34175 | 976.447 | 416.973 | 0 | 0 | 0.4326 | 0.184733 | 0 | Ga | No |  | clean | N | Y | Y |  | N | [21 empty] | 74.0893 | 0.0250428 | 1.91567e-06 | -73.29713 | -45.33602 | -15.1377 | 38675398.2 | 13072.61 | 31.82261 | 21 | 116.0161 | 3.877445 | 51 | 72
DOMKEX_clean | 5.79906 | 5.20244 | 5.74892 | 1.1266 | 1080.97 | 959.499 | 0 | 0 | 0.4364 | 0.387361 | 0 | Na | Yes | Na | clean | Y | Y | Y |  | N | [21 empty] | 1.0215e+33 | 2.9355e+22 | 7.7073e+24 | -256.2356 | -185.9136 | -206.6549 | 132542391.8 | 0.003808768 | 52.67199 | 44 | 329.6778 | 3.351696 | 28 | 72
JAVSUV_clean | 5.63959 | 3.43313 | 5.63872 | 1.69188 | 1126.3 | 665.708 | 0 | 0 | 0.4934 | 0.291628 | 0 | Al | No |  | clean | Y | Y | Y |  | N | [21 empty] | 2397.3 | 0.427999 | 5.55046e-06 | -78.36627 | -49.85786 | -16.22209 | 431910148.0 | 77110.55 | 42.90581 | 35 | 241.0496 | 3.456139 | 31 | 66
QUFGIH_clean | 5.23484 | 3.17899 | 5.23484 | 1.61709 | 0 | 0 | 909.892 | 562.673 | 0.5008 | 0.309692 | 0 | Mg,Al | Yes | Mg,Al | clean | Y | Y | Y |  | N | [21 empty] | 158.834 | 0.317921 | 4.94887e-06 | -80.17245 | -51.90125 | -16.40391 | 32095003.5 | 64241.13 | 37.02927 | 30 | 203.076 | 3.479511 | 34 | 64
QETHUT_clean | 5.64185 | 3.41958 | 5.64104 | 1.68813 | 1127.74 | 668.04 | 0 | 0 | 0.4972 | 0.294527 | 0 | Al | No |  | clean | Y | Y | Y |  | N | [21 empty] | 2295.18 | 0.410729 | 5.5168e-06 | -78.14496 | -49.74818 | -16.19474 | 416034657.8 | 74450.59 | 40.96296 | 33 | 243.0617 | 3.403258 | 29 | 62
BEFKUU_clean | 6.95325 | 3.27391 | 6.95325 | 1.45391 | 0 | 0 | 1327.91 | 913.341 | 0.55 | 0.378291 | 0 | Al | No |  | clean | Y | Y | Y |  | N | [21 empty] | 136.495 | 0.0967509 | 4.52546e-06 | -67.66299 | -44.10438 | -14.62118 | 30161574.7 | 21379.24 | 43.76614 | 36 | 318.6653 | 3.20615 | 25 | 61
NAYPIM_clean | 5.76963 | 3.48376 | 5.76943 | 1.68342 | 1111 | 659.968 | 0 | 0 | 0.502 | 0.298203 | 0 | Al | No |  | clean | Y | Y | Y |  | N | [21 empty] | 2133.68 | 0.421147 | 5.35246e-06 | -77.5312 | -49.61863 | -16.06151 | 398635393.8 | 78682.89 | 38.93273 | 32 | 245.0619 | 3.346251 | 27 | 59
YOMVIG_clean | 5.30742 | 3.37579 | 5.27925 | 1.93225 | 831.639 | 430.398 | 0 | 0 | 0.4428 | 0.229162 | 0 | Al,Co | No |  | clean | N | Y | Y |  | N | [21 empty] | 282.161 | 0.138864 | 2.82449e-06 | -78.72633 | -49.3446 | -15.65356 | 99898034.7 | 49164.27 | 30.18817 | 19 | 143.1992 | 3.620425 | 39 | 58
YIZGEV_clean | 8.18498 | 3.62665 | 8.04776 | 1.4535 | 879.019 | 604.759 | 443.479 | 305.11 | 0.5378 | 0.370003 | 0 | Si,Al | No |  | clean | N | Y | Y |  | N | [21 empty] | 472.498 | 0.211546 | 5.69551e-06 | -76.30667 | -48.47367 | -15.58079 | 82959734.9 | 37142.59 | 50.02678 | 42 | 439.0331 | 3.027698 | 15 | 57
GOMRAC_clean | 5.39247 | 3.37051 | 5.39247 | 1.96258 | 860.027 | 438.212 | 0 | 0 | 0.4662 | 0.237544 | 0 | Zn,Al | No |  | clean | Y | Y | Y |  | N | [21 empty] | 868.484 | 0.201071 | 2.96622e-06 | -82.95545 | -50.48352 | -15.80371 | 292791498.9 | 67786.95 | 29.70464 | 18 | 156.5697 | 3.517985 | 38 | 56
YOMVIG01_clean | 5.30571 | 3.34873 | 5.30118 | 1.77423 | 852.201 | 480.322 | 0 | 0 | 0.4424 | 0.249348 | 0 | Al | No |  | clean | N | Y | Y |  | N | [21 empty] | 19321 | 1.63356 | 6.20179e-06 | -89.73238 | -55.4012 | -17.49448 | 3115390879.1 | 263401.4 | 32.82461 | 23 | 180.2981 | 3.477998 | 33 | 56
ESIWAF_clean | 5.69105 | 3.39715 | 5.67851 | 1.65491 | 1181.64 | 714.02 | 0 | 0 | 0.5042 | 0.304669 | 0 | Al | No |  | clean | Y | Y | Y |  | N | [21 empty] | 1416.5 | 0.42178 | 5.55945e-06 | -76.36313 | -49.71791 | -15.98035 | 254791391.2 | 75867.22 | 34.48555 | 27 | 259.7949 | 3.173482 | 23 | 50
NIRKAB_clean | 6.92969 | 3.36489 | 6.92969 | 1.45312 | 1377.63 | 948.051 | 0 | 0 | 0.547 | 0.376432 | 0 | Si,Al | No |  | clean | Y | Y | Y |  | N | [21 empty] | 444.125 | 0.231566 | 5.9921e-06 | -71.07379 | -46.56858 | -15.38815 | 74118422.6 | 38645.22 | 44.29062 | 37 | 431.3394 | 2.928891 | 13 | 50
DOQRUY_clean | 4.87761 | 2.69307 | 4.44858 | 1.36131 | 0 | 0 | 508.568 | 373.586 | 0.4348 | 0.319397 | 0 | Na,Co | Yes | Na | clean | N | Y | Y |  | N | [21 empty] | 1.8755e+22 | 69836300000000 | 188392000000 | -198.9501 | -141.2948 | -132.0354 | 99551997961.7 | 370.6967 | 33.49239 | 24 | 256.3593 | 3.158243 | 22 | 46
WERHIK_clean | 5.75389 | 3.54583 | 5.75389 | 1.67143 | 1139.75 | 681.902 | 0 | 0 | 0.4974 | 0.297589 | 0 | Al | No |  | clean | N | Y | Y |  | N | [21 empty] | 1654.42 | 0.371056 | 5.27005e-06 | -77.02523 | -49.31221 | -15.99773 | 313928710.4 | 70408.44 | 33.8246 | 25 | 267.1861 | 3.128107 | 19 | 44
LUDKUS_clean | 6.94763 | 4.22525 | 6.94763 | 1.5606 | 819.909 | 525.382 | 0 | 0 | 0.4464 | 0.286044 | 0 | Cu | Yes | Cu | clean | Y | Y | Y |  | N | [21 empty] | 548.818 | 0.352299 | 2.95313e-06 | -80.49658 | -50.84061 | -15.45042 | 185842817.6 | 119296.8 | 28.8846 | 17 | 189.3559 | 3.307067 | 26 | 43
CUXDUU_clean | 4.90588 | 2.58508 | 4.90027 | 2.41143 | 0 | 0 | 718.85 | 298.101 | 0.4548 | 0.188602 | 0 | Ga | Yes | Ga | clean | Y | Y | Y |  | N | [21 empty] | 631.849 | 0.166707 | 2.555e-06 | -81.14041 | -51.14215 | -16.26998 | 247299021.5 | 65247.36 | 23.32403 | 12 | 133.3984 | 3.438848 | 30 | 42
SUSZOW_clean | 6.37118 | 5.41681 | 6.36973 | 1.91863 | 721.465 | 376.031 | 0 | 0 | 0.4268 | 0.22245 | 0 | Al | No |  | clean | N | Y | Y |  | N | [21 empty] | 84.3366 | 0.0299073 | 1.6443e-06 | -67.18745 | -42.74026 | -14.40029 | 51290275.5 | 18188.47 | 30.77307 | 20 | 235.5978 | 3.158028 | 21 | 41
LUDKOM_clean | 6.72845 | 4.30181 | 6.72845 | 1.47246 | 871.523 | 591.883 | 0 | 0 | 0.4702 | 0.31933 | 0 | Cu | Yes | Cu | clean | Y | Y | Y |  | N | [21 empty] | 51.5269 | 0.0823672 | 2.29158e-06 | -73.75921 | -46.708 | -14.4782 | 22485315.8 | 35943.41 | 24.91525525 | 14 | 191.0539 | 3.156507 | 20 | 34
MIMFOF_clean | 5.18488 | 4.28306 | 5.18488 | 1.821 | 982.945 | 539.783 | 0 | 0 | 0.4352 | 0.23899 | 0 | Al | No |  | clean | Y | Y | Y |  | N | [21 empty] | 460.984 | 0.0972183 | 3.58852e-06 | -77.6975 | -48.69316 | -16.19029 | 128460758.2 | 27091.48 | 25.71376 | 15 | 207.818 | 3.106241 | 18 | 33
MOPKEJ_clean | 5.75785 | 3.52998 | 5.75785 | 1.74643 | 1130.27 | 647.188 | 0 | 0 | 0.4994 | 0.285955 | 0 | Al | No |  | clean | Y | Y | Y |  | N | [21 empty] | 3014.92 | 0.554467 | 5.64974e-06 | -78.83914 | -50.55098 | -16.3118 | 533638716.1 | 98140.27 | 28.13971 | 16 | 244.858 | 3.035806 | 16 | 32
YIZGIZ_clean | 8.32701 | 3.59268 | 8.32701 | 1.46991 | 1382.6 | 940.602 | 0.383122 | 0.260644 | 0.553 | 0.376215 | 0 | Al | No |  | clean | N | Y | Y |  | N | [21 empty] | 180.974 | 0.092223 | 4.65867e-06 | -73.85229 | -45.90257 | -14.9907 | 38846709.5 | 19795.99 | 32.82461 | 22 | 691.9906 | 2.217017 | 6 | 28
SUSZIQ_clean | 6.2853 | 5.33445 | 6.2853 | 1.91818 | 700.301 | 365.087 | 0 | 0 | 0.4294 | 0.223858 | 0 | Al | No |  | clean | N | Y | Y |  | N | [21 empty] | 112.484 | 0.035303 | 1.71335e-06 | -68.07822 | -43.19969 | -14.52246 | 65651501.4 | 20604.66 | 24.61846 | 13 | 232.5217 | 2.957912 | 14 | 27
QAJJOB_clean | 5.4172 | 2.71161 | 4.91153 | 2.53284 | 0 | 0 | 892.976 | 352.559 | 0.5096 | 0.201197 | 0 | In | Yes | In | clean | Y | Y | Y |  | N | [21 empty] | 86.8701 | 0.107525 | 2.29353e-06 | -77.04595 | -48.78005 | -15.56813 | 37876156.0 | 46881.88 | 13.6910517 | 7 | 115.5034 | 3.065281 | 17 | 24
IYEXOZ_clean | 5.1071 | 3.62688 | 5.0939 | 2.43583 | 1067.8 | 438.373 | 0 | 0 | 0.4574 | 0.18778 | 0 | Mo,Na,Co | Yes | Mo,Na,Co | clean | N | Y | Y |  | N | [21 empty] | 6.0494e+17 | 1402310000 | 2795460000 | -169.5178 | -118.6722 | -119.2444 | 216400163.1 | 0.5016384 | 19.18617262 | 10 | 195.2823636 | 2.887166 | 12 | 22
WANRIM01_clean | 4.97627 | 2.70399 | 4.97627 | 1.83252 | 0 | 0 | 785.39 | 428.585 | 0.4586 | 0.250257 | 0 | Al | No |  | clean | N | Y | Y |  | N | [21 empty] | 12766.1 | 1.28129 | 5.90451e-06 | -88.38607 | -55.95368 | -17.65318 | 2162093044.1 | 217001.9 | 18.98128 | 9 | 237.8213 | 2.692147 | 11 | 20
RUTBUE_clean | 5.46179 | 3.3167 | 5.42607 | 1.84831 | 950.011 | 513.988 | 28.4133 | 15.3725 | 0.5068 | 0.274196 | 0 | Sn,Na,Te | Yes | Sn,Na,Te | clean | N | Y | Y |  | N | [21 empty] | 1.5399e+23 | 400201000000000 | 45425000000000 | -205.3764 | -151.1568 | -142.1008 | 3389939460.6 | 8.810149 | 20.64844 | 11 | 361.5533 | 2.384014 | 7 | 18
CAHQOS_clean | 5.19236 | 3.17969 | 5.19236 | 1.93707 | 0 | 0 | 772.568 | 398.833 | 0.4076 | 0.210421 | 0 | Al | No |  | clean | Y | Y | Y |  | N | [21 empty] | 5406.24 | 2.24911 | 6.72496e-06 | -88.4809 | -58.03259 | -18.13591 | 803906640.3 | 334442.1 | 11.91833 | 6 | 193.6056 | 2.452353 | 9 | 15
DARJUD_clean | 4.94517 | 3.22924 | 4.94517 | 1.77645 | 0 | 0 | 850.176 | 478.58 | 0.4734 | 0.266486 | 0 | Zn,Al | No |  | clean | Y | Y | Y |  | N | [21 empty] | 699.918 | 0.563816 | 7.01034e-06 | -85.55356 | -55.92347 | -17.93576 | 99840806.6 | 80426.34 | 11.84277 | 5 | 207.0919 | 2.385217 | 8 | 13
SIFVAG_clean | 5.52904 | 3.49181 | 5.49354 | 1.16245 | 673.998 | 579.808 | 0 | 0 | 0.4796 | 0.412577 | 0 | Na,Ag | Yes | Na,Ag | clean | N | Y | Y |  | N | [21 empty] | 1.5969e+26 | 56575200000000 | 5275190000000 | -219.5886 | -143.6555 | -138.2061 | 30271326719985.4 | 10.72477 | 15.36431 | 8 | 552.7196 | 1.756746 | 3 | 11
WANRIM_clean | 5.01244 | 2.74566 | 5.01244 | 1.82496 | 0 | 0 | 771.65 | 422.831 | 0.4576 | 0.250745 | 0 | Al | No |  | clean | N | Y | Y |  | N | [21 empty] | 12858.3 | 1.31604 | 5.92692e-06 | -87.93305 | -55.85267 | -17.61724 | 2169474195.7 | 222044.5 | 10.40771 | 3 | 244.7649 | 2.12017 | 5 | 8
DEKPEP_clean | 5.20865 | 2.56388 | 5.19823 | 1.966 | 0 | 0 | 770.387 | 391.856 | 0.45 | 0.228892 | 0 | Ga | Yes | Ga | clean | Y | Y | Y |  | N | [21 empty] | 178.127 | 0.153805 | 2.7123e-06 | -79.18221 | -50.55283 | -15.98363 | 65673782.4 | 56706.49 | 8.802207 | 2 | 211.4257 | 2.101609 | 4 | 6
AYUWUM_clean | 4.54144 | 3.13863 | 4.54144 | 1.25983 | 0 | 0 | 541.986 | 430.206 | 0.4246 | 0.33703 | 0 | Na | Yes | Na | clean | Y | Y | Y |  | N | [21 empty] | 3.7948e+25 | 89299000000000000 | 6.5969e+17 | -216.3008 | -172.4625 | -166.171 | 57523859.8 | 0.1353655 | 10.96512 | 4 | 408.2268 | 1.72845 | 2 | 6
BUSQIQ_clean | 4.44057 | 3.72721 | 4.4272 | 1.56982 | 999.031 | 636.398 | 0 | 0 | 0.4302 | 0.274044 | 0 | Al | No |  | clean | Y | Y | Y |  | N | [21 empty] | 5391.89 | 0.520121 | 8.88551e-06 | -89.41637 | -56.10722 | -18.36411 | 606818291.8 | 58535.86 | 6.390689 | 1 | 257.1986 | 1.664831 | 1 | 2
HUHJOL_clean | 5.1326 | 3.26277 | 5.12759 | 1.44588 | 0 | 0 | 454.384 | 314.261 | 0.4232 | 0.292693 | 0 | Na,Mn | Yes | Na,Mn | clean | N | Y | Y |  | N | [21 empty] | 4.005e+20 | 422869000000 | 206058000000 | -181.4104 | -141.1407 | -132.26 | 1943612963.3 | 2.052184 | 0 |  | 446.8023 | 0
ZAZNUL_clean | 14.33219 | 5.62688 | 14.33219 | 1.14775 | 1488.16 | 1296.59 | 309.364 | 269.539 | 0.6388 | 0.556566 | 0 | Al | Yes | Al | clean | N | Y | Y |  | N | [21 empty] | 984.416 | 0.501629 | 4.26673e-06 | -84.86665 | -52.75789 | -15.01212 | 230719075.3 | 117567.6 | 0 |  | 0 | 0
FIJYED_clean | 4.73259 | 3.98746 | 4.61177 | 1.90177 | 745.293 | 391.895 | 0 | 0 | 0.4318 | 0.227052 | 0 | Al | No |  | clean | Y | Y | Y |  | N | [21 empty] | 1639.78 | 0.90408 | 7.24298e-06 | -89.18619 | -58.26145 | -18.59342 | 226395765.3 | 124821.6 | 0 |  | 231.2579 | 0
XISLAM_clean | 4.34393 | 3.64065 | 4.34393 | 1.93617 | 692.959 | 357.901 | 0 | 0 | 0.4122 | 0.212894 | 0 | Al | No |  | clean | N | Y | Y |  | N | [21 empty] | 326.655 | 0.490802 | 6.84035e-06 | -85.73074 | -58.5035 | -18.89114 | 47754135.4 | 71751.01 | 0 |  | 210.0907 | 0
MISQIQ03_clean | 4.25302 | 4.08852 | 4.25302 | 2.07032 | 582.277 | 281.249 | 0 | 0 | 0.3888 | 0.187797 | 0 | Al | No |  | clean | Y | Y | Y |  | N | [21 empty] | 451.92 | 6.42184 | 1.09977e-05 | -86.67346 | -63.68039 | -20.00122 | 41092228.4 | 583925.7 | 0 |  | 152.9838 | 0
MISQIQ04_clean | 4.23963 | 4.07761 | 4.23963 | 2.08195 | 575.722 | 276.53 | 0 | 0 | 0.3888 | 0.186748 | 0 | Al | No |  | clean | Y | Y | Y |  | N | [21 empty] | 399.861 | 6.82998 | 1.1455e-05 | -87.51809 | -64.10018 | -20.13808 | 34907114.8 | 596244.4 | 0 |  | 141.6235 | 0
MISQIQ05_clean | 4.23899 | 4.07961 | 4.23899 | 2.08153 | 552.922 | 265.632 | 0 | 0 | 0.3806 | 0.182846 | 0 | Al | No |  | clean | Y | Y | Y |  | N | [21 empty] | 302.998 | 6.53616 | 1.12267e-05 | -86.8187 | -63.84753 | -20.06958 | 26989052.9 | 582197.8 | 0 |  | 189.9855 | 0
MISQIQ_clean | 4.24107 | 4.07806 | 4.24107 | 2.08195 | 577.159 | 277.221 | 0 | 0 | 0.3898 | 0.187228 | 0 | Al | No |  | clean | Y | Y | Y |  | N | [21 empty] | 299.277 | 7.08716 | 1.15613e-05 | -85.85603 | -64.01866 | -20.15085 | 25886102.8 | 613007.2 | 0 |  | 134.4838 | 0
MISQIQ07_clean | 4.23855 | 4.07782 | 4.23855 | 2.08216 | 622.195 | 298.822 | 0 | 0 | 0.3756 | 0.18039 | 0 | Al | No |  | clean | Y | Y | Y |  | N | [21 empty] | 273.413 | 6.55377 | 1.13066e-05 | -84.90205 | -63.95141 | -20.10876 | 24181716.9 | 579641.1 | 0 |  | 145.8344 | 0
MISQIQ01_clean | 4.23793 | 4.07504 | 4.23793 | 2.08281 | 569.533 | 273.444 | 0 | 0 | 0.3922 | 0.188303 | 0 | Al | No |  | clean | Y | Y | Y |  | N | [21 empty] | 258.421 | 6.46657 | 1.12751e-05 | -85.94368 | -63.95574 | -20.09063 | 22919619.3 | 573526.6 | 0 |  | 141.04 | 0